## What's the Mobility
Estimate Effective Mobility from Linear Portion of ID-VGS or ID-VDS
Input: | Value: | Units: | Comments:
ID = | 24 | μA/μm | from the I-V data
VGS = | 30 | V | measured gate-to-source voltage
VDS = | 1 | V | measured drain-to-source voltage
VT = | -1 | V | threshold voltage
RC = | 1.3 | kΩ·μm | contact resistance; if unknown take a best-guess and check sensitivity of μ
L = | 4.9 | μm | channel length; best if "several microns", longer is better
tins = | 30 | nm | insulator thickness
εins = | 4 | - | relative dielectric constant, e.g. 4 for SiO2, 9 for Al2O3, 20 for HfO2
Mobility μ = | 34.83466 | cm2/V/s
Also of Interest:
EOT = | 30 | nm | equivalent oxide (insulator) thickness
Cins = | 0.1180533 | μF/cm2 | insulator capacitance, per unit area
VGS' = | 29.9688 | V | intrinsic VGS - ID*RC (assuming RC = RS)
VDS' = | 0.9376 | V | intrinsic VDS - 2*ID*RC (assuming RC = RS ≈ RD)
n = | 22503916666666.7 | 1/cm2 | average carrier density in channel
Rsh = | 7.972789 | kΩ/sq. | average sheet resistance in channel
vd = | 66655.06 | cm/s | average drift velocity in channel, should be < vsat ~ 3e6 to 6e6 cm/s in TMDs
Constants:
q = | 1.6e-19 | C
ε0 = | 8.854e-14 | F/cm
Purpose: to allow quick-and-dirty estimates of effective electron mobility from published I-V data, or while sitting next to the measurement instrument in lab
Based on: "textbook" long-channel equations, but including contact resistance -- note these are assumed equal at the source & drain, RC = RS ≈ RD
Be sure to: check sensitivity to VT and RC (most reliable RC reported are around 1 kΩ·um, but many results are 10x higher)
Be wary of: unknown L, W, tins; vd exceeding vsat (high-field, heating); VGS' or VDS' that are < 90% of VGS or VDS (non-negligible contact resistance)
Prefer holes instead of electrons? Just flip signs above, carefully
Default numbers above based on K. Smithe et al., Nano Letters 18, 4516 (2018), Fig. 1d and Fig S1
Found bugs? Improvements? Contact author below. Remember, this is NOT meant as a replacement for careful TLM data + numerical (Matlab, Python) analysis.
Author: Eric Pop (epop@stanford.edu), October 2020